## Sheet1
TRS-203 Full Property Data
| Average | Std. Dev |  |  | Avgerage | Std. Dev.
K3T | 1400 | 17.88126 |  | Elastic Compliance (Constant Field)
K3S | 1030 | 42 |  | S11E | 1.328621 | 0.006972202 | 10-11 m2/N
K1T | 1260 | 4.202043 |  | S12E | -0.4927706 | 0.03786927 | 10-11 m2/N
K1S | 760 | 3 |  | S13E | -0.5011981 | 0.02548887 | 10-11 m2/N
Qt | 100 |  |  | S33E | 1.380818 | 0.01714863 | 10-11 m2/N
Qp | 95 |  |  | S44E | 3.678415 | 0.01391423 | 10-11 m2/N
Avg. Density (kg/m^3) | 7810 |  |  | S66E | 3.642783 | 0.0652614 | 10-11 m2/N
Loss (tanδ) | 1.3%
Ec | 25 |  | kV/cm | Elastic Compliance (Constant Displacement)
|  |  |  | S11D | 1.211658 | 0.002748818 | 10-11 m2/N
Electromechanical Coupling |  |  |  | S12D | -0.6097332 | 0.03160186 | 10-11 m2/N
kt | 0.4526254 | 0.004666857 |  | S13D | -0.2453242 | 0.01654169 | 10-11 m2/N
kp | 0.5291366 | 0.00265996 |  | S33D | 0.8206551 | 0.009231821 | 10-11 m2/N
k31 | 0.2969769 | 0.006478696 |  | S44D | 2.146531 | 0.004916552 | 10-11 m2/N
Calulated k33 (kp2+kt2-kt2kp2=k332) | 0.6538308 | 0.005371665 |  | S66D | 3.642783 | 0.0652614 | 10-11 m2/N
k15 | 0.6453189 | 0.002597078
k33' | 0.5067097 | 0.004002745 |  | Elastic Stiffness (Constant Field)
|  |  |  | c11E | 13.35959 | 0.2784722 | 1010 N/m2
Frequency Constant |  |  |  | c12E | 7.867846 | 0.347525 | 1010 N/m2
N15 | 970.9605 | 1.536291 | Hz*m | c13E | 7.697282 | 0.2458638 | 1010 N/m2
NT | 2071.145 | 28.70838 | Hz*m | c33E | 12.83475 | 0.3617171 | 1010 N/m2
Np | 2215.291 | 4.072031 | Hz*m | c44E | 2.718595 | 0.01030777 | 1010 N/m2
N33' | 1284.66 | 3.799474 | Hz*m | c66E | 2.745872 | 0.04814627 | 1010 N/m2
N33 | 1582.064 | 8.418788 | Hz*m
N31 | 1551.826875 | 3.988874 | Hz*m | Elastic Stiffness (Constant Displacement)
|  |  |  | c11D | 13.65217 | 0.2698278 | 1010 N/m2
Charge Constant |  |  |  | c12D | 8.160423 | 0.3285167 | 1010 N/m2
d31 | -120.8456 | 4 | pC/N | c13D | 8.679844 | 0.3408278 | 1010 N/m2
d33 (measured) | 304 | 4 | pC/N | c33D | 16.15031 | 0.4873481 | 1010 N/m2
d15 | 414.0345 | 2 | pC/N | c44D | 4.658701 | 0.0106482 | 1010 N/m2
|  |  |  | c66D | 2.745872 | 0.04814627 | 1010 N/m2
Voltage Constant
g31 | -0.009672014 | 0.0002781211 | m2/C
g33 | 0.02117461 | 0.0002907352 | m2/C
g15 | 0.03699789 | 0.0002164605 | m2/C
Piezoelectric Stress Coefficient
e31 | 5.150303 | 0.492429 | C/m2
e33 | 17.4026 | 0.3524356 | C/m2
e15 | 11.25571 | 0.02561891 | C/m2
Piezoelectric Stiffness Coeficient
h31 | 5.637817 | 0.5389455 | 108 N/C
h33 | 19.04989 | 0.3842587 | 108 N/C
h15 | 15.77878 | 0.425713 | 108 N/C