## Sheet1
TRS301 Full Property
K3T | 1054.459 |  | elastic compliance (const. field)
K3S | 710.9296 |  | S11E | 1.123119e-11 | m2/N
K1T | 1704.395 |  | S12E | -3.300162e-12 | m2/N
K1S |  |  | S13E | -2.701474e-12 | m2/N
Loss | 0.2056% | kg/m3 | S33E | 1.140439e-11 | m2/N
Density | 7867.5 |  | S44E | 4.177297e-11 | m2/N
|  |  | S55E | 4.177297e-11 | m2/N
Coupling |  |  | S66E | 2.90627e-11 | m2/N
kt | 0.4864992
kp | 0.5717945 |  | elastic compliance (const. displacement)
k33 | 0.6973137 |  | S11D | 9.960474e-12 | m2/N
k31 | 0.3363885 |  | S12D | -4.571052e-12 | m2/N
k15 | 0.7045904 |  | S13D | -4.675686e-14 | m2/N
|  |  | S33D | 5.858478e-12 | m2/N
|  |  | S44D | 2.100412e-11 | m2/N
|  |  | S55D | 2.100412e-11 | m2/N
Charge Const. |  |  | S66D | 2.90627e-11 | m2/N
d33 | 227.5353 | pC/N
d31 | -108.9277 | pC/N | elastic stiffness (const. field)
d15 | 559.4217 | pC/N | C11E | 109583024608.4 | N/m2
|  |  | C12E | 40766304281.0 | N/m2
Voltage Const |  |  | C13E | 35614770872.2 | N/m2
g33 | 0.02437136 | Vm/N | C33E | 130311018059.7 | N/m2
g31 | -0.01166728 | Vm/N | C44E | 23939992761.1 | N/m2
g15 | 0.03707059 | Vm/N | C55E | 23939992761.1 | N/m2
|  |  | C66E | 34408360163.7 | N/m2
Freq. Const.
NT | 2081.4375 | Hz*m | elastic stiffness (const. displacement)
NP | 2310.66125 | Hz*m | C11D | 149988446070.3 | N/m2
N15 | 917.2917 | Hz*m | C12D | 41920079107.8 | N/m2
|  |  | C13D | 28786977806.3 | N/m2
|  |  | C33D | 170716439521.6 | N/m2
|  |  | C44D | 47611380960.9 | N/m2
|  |  | C55D | 47611380960.9 | N/m2
|  |  | C66D | 34408360163.7 | N/m2
|  |  | h33 | 2533592461.1 | V/m
|  |  | e33 | 15.94788 | C/m2