## Sheet1
TRS 207
| Average | Std. Dev
K3T | 1970.58 | 27.83151 |  |  | Avg. | Std. Dev.
K3S | 1060 | 27 |  | Elastic Compliance (Constant Field)
K1T | 1850.509 | 8.192943 |  | S11E | 1.614874 | 0.03609704 | 10-11 m2/N
K1S | 989 | 5 |  | S12E | -0.5164243 | 0.03327551 | 10-11 m2/N
Qt | 140 |  |  | S13E | -0.7973918 | 0.08107476 | 10-11 m2/N
Qp | 87 |  |  | S33E | 2.025277 | 0.2168666 | 10-11 m2/N
Avg. Density (kg/m^3) | 7800 |  |  | S44E | 3.67376 | 0.2391432 | 10-11 m2/N
Loss (tanδ) | 1.7% |  |  | S66E | 4.262597 | 0.1346827 | 10-11 m2/N
Ec (kV/cm) | 16
Elastic Compliance (Constant Displacement)
Electromechanical Coupling |  |  |  | S11D | 1.381673 | 0.03168617 | 10-11 m2/N
kt | 0.5021671 | 0.0064686 |  | S12D | -0.7496258 | 0.03718537 | 10-11 m2/N
kp | 0.6523482 | 0.00619616 |  | S13D | -0.3007575 | 0.02472803 | 10-11 m2/N
k31 | 0.380454 | 0.006282336 |  | S33D | 0.9582191 | 0.01406175 | 10-11 m2/N
k33 | 0.7274341 | 0.03728504 |  | S44D | 2.267285 | 0.1033922 | 10-11 m2/N
aprx k33 (ktkp)(RT) | 0.755259 | 0.00895732 |  | S66D | 4.262597 | 0.1346827 | 10-11 m2/N
k15 | 0.6180443 | 0.01291362
k33' | 0.5938589 | 0.002143989 |  | Elastic Stiffness (Constant Field)
|  |  |  | c11E | 13.08197 | 1.055302 | 1010 N/m2
Frequency Constant |  |  |  | c12E | 8.385963 | 1.195745 | 1010 N/m2
N15 | 808.52 | 397.1198 | Hz*m | c13E | 8.453822 | 0.8554459 | 1010 N/m2
NT | 1783.647 | 627.3193 | Hz*m | c33E | 11.65137 | 0.3349476 | 1010 N/m2
Np | 1767.296 | 620.3422 | Hz*m | c44E | 2.731937 | 0.190793 | 1010 N/m2
N33' | 1092.75 | 2.764846 | Hz*m | c66E | 2.348002 | 0.07651733 | 1010 N/m2
N33 | 1323.579 | 66.08247 | Hz*m
N31 | 1406.961 | 14.63523 | Hz*m | Elastic Stiffness (Constant Displacement)
|  |  |  | c11D | 13.13762 | 1.027567 | 1010 N/m2
Charge Constant |  |  |  | c12D | 8.441618 | 1.165446 | 1010 N/m2
d31 | -201.7218 | 2.022236 | pC/N | c13D | 8.562063 | 1.343476 | 1010 N/m2
d33 (calculated) | 429.3178 | 46.80141 | pC/N | c33D | 15.60721 | 0.4650339 | 1010 N/m2
d33 (measured) | 501 | 9 | pC/N | c44D | 3.68178 | 1.81324 | 1010 N/m2
d15 | 479.5812 | 24.88547 | pC/N | c66D | 2.348002 | 0.07651733 | 1010 N/m2
Voltage Constant
g31 | -0.01155958 | 0.0001159202 | m2/C
g33 | 0.02461107 | 0.0026823 | m2/C
g15 | 0.02926424 | 0.001515358 | m2/C
Piezoelectric Stress Coefficient
e31 | 0.5034357 | 2.441543 | C/m2
e33 | 19.26307 | 0.4885414 | C/m2
e15 | 13.06432 | 0.2263886 | C/m2
Piezoelectric Stiffness Coeficient
h31 | 0.536554 | 2.60261 | 108 N/C
h33 | 20.53263 | 0.5227575 | 108 N/C
h15 | 12.30048 | 0.21153 | 108 N/C