## TRS308
Property | Symbol | Unit | TRS308
Density | r | 103kg/m3 | 7.9
Curie Temp. | Tc | °C | 320
Mechanical Quality Factor | Qm |  | 2500
Poisson's Ratio | s |  | 0.28
Average Grain Size | D | µm | 2~3
Relative permittivity | e33/e0 |  | 1350
| e11/e0 |  | 1520
Dielectric Loss Factor | tand | % | 0.3
kij : Electromechanical Coupling Coefficient | kp | % | 61
| k31 |  | 35
| k33 |  | 72
| kt |  | 49
| k15 |  | 69
Frequency Constant | Np | Hz·m | 2200
| N31 |  | 1620
| N33 |  | 1490
| Nt |  | 2020
| N15 |  | 960
dij : Piezoelectric Strain Constants | d31 | pC/N | -133
| d33 |  | 312
| d15 |  | 493
eij : Piezoelectric Stress Constants | e15 | C/m2 | 13
| e31 |  | -4.2
| e33 |  | 16.8
gij : Piezoelectric Voltage Constants | g15 | 10-3Vm/N | 36.6
| g33 |  | 26.1
| g31 |  | -11.1
Cij : Elastic Stiffness Constants |  | ×1010 N/m² | 14.4
7.9
8.2
12.3
2.6
3.2
14.7
8.2
6.9
16.2
5
3.2
Sij : Elastic Stiffness Constants |  | ×10-12 m²/N | 12
-3.4
-5.8
15.7
37.9
30.8
10.6
-4.8
-2.3
7.6
19.8
30.8